## README
Introduction & Purpose
This file contains a simple technoeconomic models for the main steel production processes (current and anticipated future): blast furnace (BF), basic oxygen furnace (BOF), electric arc furnace (EAF), and direct reduction shaft furnace (DRI). Each production process has its own worksheet, which is named accordingly: there are two separate sheets for natural-gas based DRI and hydrogen-based DRI
The values throughout the sheets are largely in the metric system: unless noted otherwise, all tons are metric tons. Please note that if you wish to change the input parameters, such as the costs of different materials or input quantities required, the values must be in the units in the ‘unit’ column, which are often in metric tons.
Worksheet # 1: Model Inputs & Outputs
This sheet includes information on inputs and assumptions that are then propogated through the rest of the model. General inputs and assumptions are highlighted in red, and include information such as discount rate, plant size, and worker wage. Some process-operation parameters, such as the % of DRI in the EAF feed, are highlighted in red-orange. Material and energy prices are highlighted in orange, and contain information on prices of raw materials and energy per stated unit. Emissions factors are highlighted in yellow, and are separated into scope 1, scope 2, and scope 3. Almost all the other other sheets are linked to this sheet: once the values in this Input sheet change, it will propagate throughout the rest of the model, and the results will change accordingly.
This sheet also summarizes the major model outputs, including cost and emissions per ton of crude steel produced via each major production pathway. This information can be found to the right of the input information, in teal. A bar chart of these outputs can also be found here.
Workshets # X - Y: Process Models
These sheets contain the individual process models: the name of the sheet indicates which process is being modeled.
At the top of each sheet, in green, are estimated labor, CAPEX, and OPEX costs.
The 'Process Inputs' table, in blue, contains the quantity of inputs specific to each process, as well as the price and emissions factors (scope 1, scope 2, and scope 3) of each input. The quantity of inputs are specific to each process, and can be changed in the 'Quantity' column if desired, although % DRI in the EAF, % H2 in the DRI, and metallization should be specied in the 'Model Inputs & Outputs' sheet. The price and emissions factors are propogated from the 'Model Inputsd & Outputs' and should not be changed here for fear of inconsistencies: the purpose of their being copied here is for ease of understanding.
The 'Process Cost & Emissions' table, in teal, contains the cost and emissions (scope 1, scope 2, and scope 3) of the process, per input. The bolded results at the bottom, where 'Total' is written, are what is represented in the teal table in the 'Model Inputs & Ouputs' sheet (for steelmaking) or used as inputs in subsequent processes (for ironmaking).
Note on A1: @eshoffma@andrew.cmu.edu Is this page still current/relevant? _Assigned to eshoffma@andrew.cmu.edu_ -Valerie Karplus no -- I will go ahead and remove it. I There is still a to do list for the next version, but it is on a separate doc and I will go ahead and add it to the running meeting agenda. -Elina Hoffmann Okay, sounds good. Let's add it to our list of topics to discuss at our next meeting. -Valerie Karplus

## Model Inputs & Outputs
Financial Assumptions |  |  |  |  | Outputs & Results
Inputs | Quantity | Unit | Source | Notes(s) | Pathway | Variable Cost ($/ton steel) | Scope 1 Emissions (kg/ton steel) | Scope 2 Emissions (kg/ton steel) | Scope 3 Emissions (kg/ton steel) | Note(s)
Discount Rate | 8% | % | IEA Standard |  | Pathway | Variable Cost | Scope 1 | Scope 2 | Scope 3 | Note(s)
Inflation Rate | 0% | % |  | placeholder | BF-BOF | 392.439631 | 1464.67005 | 0 | 268.8345
Annual Capacity | 2.2 | mTons/year |  |  | BF-BOF-CCS | 513.23189 | 187.846035 | 277.7697 | 268.8345 | 0
Annual Production | 2 | mTons/year |  |  | Scrap-EAF | 321.514 | 159.2877 | 183.3 | 12.69
Mean Steel Worker Salary | 66173 | annual wage ($) | Bureau of Labor Statistics | assume same for all steel workers | NG-DRI-EAF (60% Scrap) | 352.1256 | 377.7607 | 201.456 | 96.9864 | 40% of EAF Feed is DRI
Mean Steel Worker Salary | 31.82 | hourly wage ($) | Bureau of Labor Statistics | assume same for all steel workers | NG-DRI(CCS)-EAF (60% Scrap) | 357.2404 | 181.135 | 231.3628 | 96.9864 | 40% of EAF Feed is DRI
[5 empty] | H2-DRI-EAF (60% Scrap) | 420.5211 | 159.2877 | 271.4865 | 96.9864 | 40% of EAF Feed is DRI
Process Operation |  |  |  |  | Flex-DRI-EAF (60% Scrap & 100% H2 Replacement ) | 487.8594 | 159.2877 | 201.456 | 96.9864 | 40% of EAF Feed is DRI
Inputs | Quantity | Unit | Source | Note(s) | Molten Oxide Electrolysis | 372 | 0 | 1560 | 160.29
Plant Parameters
Annual Capacity | 2.2 | mTons/year
Annual Production | 2 | mTons/year
Pellet Composition
Iron Oxide Content | 95% | mass percent Fe2O3 | assumption from Vogl et al. (2018) | assume the remainder is gangue
Iron Content | 66.39% | mass percent Fe | ** calculates based on iron oxide content above (please do not alter)
Direct Reducation Operation
Metallization Rate | 94% | molar ratio | assumption from Vogl et al. (2018) | percentage of metallic Fe out of total (Fe + FeO) iron content, on a molar basis
Carbon Content of DRI | 2% | mass percent C | assumption
Midrex-Flex
% H2 in DRI feed | 100% | percentage on an energy basis | email conversation with Midrex Technologies | if more than 85% hydrogen, then additional natural gas needs to be injected for carburization (!!)
NG-DR w/ CCS
CO2 capture rate | 90% | %
Electric Arc Furnace (EAF) Operation
Carbon Content of Steel | 0.1% | mass percent C | assumption | assume the wüstite and gangue leave in the slag, and the balance is pure Fe
Fe Content of Scrap | 94% | mass percent Fe | assumption
% DRI in EAF | 40% | mass percent | assumption | mass basis
Electric Arc Furnace (EAF) Operation
Green Electricity | FALSE | either TRUE or FALSE | user input
Material & Energy Unit Prices
Input | Price ($ per unit) | Unit | Source | Note(s)
Coke | 204 | ton | Germeshuizen & Blom
Coal | 105 | ton | Germeshuizen & Blom
Lump Ore | 102 | ton | Germeshuizen & Blom
Sintered Ore | 163.2 | ton |  | assume same cost as pellets for now ?
Pelletized Iron Ore | 163.2 | ton | Germeshuizen & Blom | assumes BF and DRI pellets are the same grade
Scrap Steel | 258.4 | ton | Germeshuizen & Blom
Limestone / Fluxes | 54.4 | ton | Germeshuizen & Blom
Oxygen | 0.15 | NM^3 | Intratec | Dollar year not reported by Intratec; assumed 2018 (most recent data point)
Natural Gas | 6.45 | MMBtu | Henry Hub 2022 Price (EIA)
Natural Gas | 0.02201365 | kWh | unit conversion | 1 MMBtu == 293 kWh
Natural Gas | 348.3 | ton | unit conversion | 6.45$/MMBtu * 1.03E-3 MMBtu/scf * 52.1 scf / kg
H2 Green | 4.68 | kg | Pistorius, 2022 | $ year not reported; assumed 2022 (year of publication)
Electrodes | 3.666667 | kg | FRC Global | not an academic paper, but gives an order of magnitude (ie. $1,100 - $1,900 for 900 lbs)
Electricity (Conventional) | 0.0667 | kWh | 2021 Industrial Average (EIA)
Electricity (Conventional) | 19.5431 | MMBtu | unit conversion | 1 MMBtu == 293 kWh
Electricity (Green) | 0.08004 | kWh | assume 20% more than conventional
Electricity (Green) | 23.45172 | MMBtu | unit conversion | 1 MMBtu == 293 kWh
Electricity (User Selected) | 0.0667 | kWh | based on whether or not user wants green electricity
Emissions Factors
Input | Emissions (kg CO2 per unit) | Unit | Source | Note(s)
Scope 1
Coke | 3257 | ton | WSA CO2 Collection
Iron Ore | 37 | ton | WSA CO2 Collection
Limestone / Fluxes | 440 | ton | WSA CO2 Collection | cites IPCC
Natural Gas | 52.91 | MMBtu | EIA
Natural Gas | 0.1805802 | kWh | unit conversion
Natural Gas | 2593 | ton | WSA CO2 Collection | approximates NG as 100% methane (CH4) for density unit convsersion calculation (tCO2/kNm3 --> tCO2/kg)
Coal | 2953 | ton | WSA CO2 Collection | BF Injection Coal
EAF/BOF Electrodes | 3.663 | ton | WSA CO2 Collection | cites IPCC
Oxygen | 4 | NM^3 | Pistorius, 2022 | EAF only: injected O2 combusts carbon to CO, which oxidizes to CO2 after leaving the furnace
Scope 2
Electricity | 0.39 | kWh | US Average 2021, EIA
Electricity | 114.27 | MMBtu | unit conversion
Electricity (User Selected) | 0.39 | MMBtu | unit conversion
Scope 3
Coke | 224 | ton | WSA CO2 Collection
Natural Gas | 0 | ton | assumption
Pelletized Iron Ore | 137 | ton | WSA CO2 Collection | assumes BF grade and DRI grade pellets are the same
Sinter | 262 | ton | WSA CO2 Collection
Scrap | 0 | ton | WSA CO2 Collection
EAF/BOF Electrodes | 650 | ton | EIA
H2 Green | 0 | kg | assumed (by definition)
Oxygen | 0.335 | NM^3 | WSA CO2 Collection
Conversion Factors
Parameter 1 | Value 1 | Parameter 2 | Value 2 | Notes
1 | MMbtu | 293 | kWh
1 | MMbtu | 1055 | MJ
1 | MJ H2 | 0.008333333 | kg H2 | H2 Lower Heating Value: 120.0 kg/MJ
1 | kmol H2 | 2.016 | kg H2
1 | kmol NG | 16.04 | kg NG | Approximate NG as CH4
1 | kmol NG | 1.3947 | Nm^3 NG | Approximate NG as CH4
1 | kmol NG | 0.03531073 | MMBtu NG | Approximate NG as CH4
1 | kmol NG | 0.7899361 | MMBtu | Approximate NG as CH4

## DRI Mass Balance
Summary
Pellet Composition (mass) | Fe2O3 | Gangue (Inert)
| 95% | 5%
DRI Composition (mass) | Fe | FeO | Gangue (Inert) | C
| 84.32% | 6.925% | 6.756% | 2%
NG-DRI Inputs (mass per tDRI) | Pellets | CH4 | CO2 Emitted
| 1351.103 | 205.85 | 492.7542
H2-DRI Inputs (kg per tDRI) | Pellets | CH4 | H2 | CO2 Emitted
| 1351.103 | 26.66667 | 46.29741 | 0
Flex-DRI Inputs (mass per tDRI) | Pellets | CH4 | H2 | CO2 Emitted
| 1351.103 | 26.66667 | 78.75 | 0
Steel Composition (mass) | Fe | C
| 99.9% | 0.1%
EAF Inputs (kg per tLS) | DRI | Scrap
| 443.3711 | 665.0566
Description | Variable Name | Equation | Value | Units | Notes
Molar Mass of Hematite (Fe2O3) | fe2o3_kg_per_kmol |  | 159.69 | kg/kmol
Molar Mass of Iron (Fe) | fe_kg_per_kmol |  | 55.8 | kg/kmol
Molar Mass of Wüstite (FeO) | feo_kg_per_kmol |  | 71.8 | kg/kmol
Molar Mass of Carbon (C) | c_kg_per_kmol |  | 12 | kg/kmol
Molar Mass of Oxygen (O) | o_kg_per_kmol |  | 16 | kg/kmol
Molar Mass of Carbon Dioxide (CO2) | co2_kg_per_kmol |  | 44 | kg/kmol
Molar Mass of Methane (CH4) | ch4_kg_per_kmol |  | 16 | kg/kmol
Molar Mass of Hydrogen (H2) | h2_kg_per_kmol |  | 2 | kg/kmol
Density Methane | ch4_density |  | 0.716 | kg/Nm3
Density Hydrogen (H2) | h2_density |  | 0.09 | kg/Nm3
Lower Heating Value (LHV) Hydrogen (H2) | ch4_lhv |  | 50 | MJ/kg
Lower Heating Value (LHV) Hydrogen (H2) | h2_lhv |  | 120 | MJ/kg
DRI: Iron and Carbon Balance
DRI Basis | mass_ore_stream | assumption | 1000 | kg iron ore
Total Iron Oxide content of Iron Ore | pct_hematite_in_pellets | assumption | 0.95 | mass %
Total gangue content of Iron Ore | pct_gangue_in_pellets | assumption | 0.05 | mass %
Total Carbon Content of DRI | pct_carbon_dri | assumption | 0.02 | mass %
Metallization of Fe in DRI | dri_metallization | assumption | 0.94 | molar ratio | percentage of metallic Fe out of total (Fe + FeO) iron content, on a molar basis
Ratio of the mass of Fe to (Fe+FeO) in DRI | mass_ratio_metallization | (dri_metallization*iron_kg_per_kmol) / (dri_metallization*iron_kg_per_kmol + (1 - dri_metallization)*wustite_kg_per_kmol) | 0.9241015 | mass ratio
Iron Ore Composition: Fe2O3 | mass_hematite_in_pellets | mass_ore_stream*pct_hematite_in_pellets | 950 | kg Fe2O3/ton pellets
| moles_hematite_in_pellets | mass_hematite_in_pellets/hematite_kg_per_kmol | 5.949026 | kmol Fe2O3/ton pellets
Iron Ore Composition: Inert | mass_gangue_in_pellets | mass_ore_stream*pct_gangue_in_pellets | 50 | kg gangue/ton pellets
DRI Composition: Fe | moles_iron_in_pellets | moles_hematite_in_pellets*2*dri_metallization | 11.18417 | kmol Fe/ton pellets | regardless of reductant, one mole of Fe2O3 reduces to two moles of Fe (and metallization % of Fe2O3 reduced to Fe)
| mass_iron_in_pellets | moles_iron_in_pellets*iron_kg_per_kmol | 624.0766 | kg FeO/ton pellets
DRI Composition: FeO | moles_wustite_in_pellets | moles_hematite_in_pellets*2*(1-dri_metallization) | 0.7138831 | kmol FeO/ton pellets | regardless of reductant, one mole of Fe2O3 reduces to two moles of FeO (and 1 - metallization % of Fe2O3 reduced to FeO)
| mass_wustite_in_pellets | moles_iron_in_pellets*iron_kg_per_kmol | 51.25681 | kg FeO/ton pellets
DRI Composition: Gangue | mass_gangue_in_pellets | mass_gangue_in_pellets | 50 | kg gangue/ton pellets | assume all inert material (gangue) is passed from pellets to dri
DRI Composition: C | mass_carbon_in_pellets | pct_carbon_dri*(mass_iron_in_pellets + mass_gangue_in_pellets + mass_wustite_in_dri)/(1-pct_carbon_dri) | 14.80272 | kg C/ton pellets | pct_carbon_dri percent of the total mass of the dri is carbon
Total DRI Mass | mass_dri_per_ton_pellets | mass_iron_in_pellets + mass_wustite_in_pellets + mass_gangue_in_pellets + mass_carbon_in_pellets | 740.1362 | kg DRI/ton pellets
DRI Composition: Mass % | mass_pct_iron_in_dri | mass_iron_in_dri/mass_dri_per_ton_pellets | 84.32% | mass percent in dri
| mass_pct_wustite_in_dri | mass_wustite_in_dri/mass_dri_per_ton_pellets | 6.925% | mass percent in dri
| mass_pct_gangue_in_dri | mass_gangue_in_dri/mass_dri_per_ton_pellets | 6.756% | mass percent in dri
| mass_pct_carbon_in_dri | mass_carbon_in_dri/mass_dri_per_ton_pellets | 2% | mass percent in dri
Pellet Mass per ton DRI | mass_pellets_per_ton_dri | mass_ore_stream / mass_dri_per_ton_pellets * 1000 kg/ton | 1351.103 | kg pellets/ton DRI
Greenfield Hydrogen: Reductant Gas
Moles H2 to Reduce Hematite | moles_h2_per_mole_fe | stoichiometry | 1.5 | kmoles H2/moles Fe
Moles H2 to Reduce Wüstite | moles_h2_per_mole_feo | stoichiometry | 0.5 | kmoles H2/moles FeO
DRI Composition: Fe (moles) | moles_fe_per_tDRI | mass_pct_iron_in_dri * 1000 kg dri / fe_kg_per_kmol | 15.11096 | kmoles Fe/tDRI
DRI Composition: FeO (moles) | moles_feo_per_tDRI | mass_pct_feo_in_dri * 1000 kg dri / feo_kg_per_kmol | 0.9645295 | kmoles FeO/tDRI
Reductant Consmuption: H2 | moles_h2_greenfield | moles_fe_per_tDRI * moles_h2_per_mole_fe + moles_h2_per_mole_feo * moles_feo_per_tDRI | 23.14871 | kmoles H2/tDRI
| mass_h2_greenfield | moles_h2_per_tDRI * h2_kg_per_kmol | 46.29741 | kg H2/tDRI
Carburization: CH4 | mass_carbon_in_dri | mass_pct_carbon_in_dri*mass_pellets_per_ton_dri | 20 | kg C/tDRI
| moles_carbon_in_dri | mass_carbon_in_dri/c_kg_per_kmol | 1.666667 | kmoles C/tDRI | assume need exactly the amount to achieve desired carbon percentage (no extra carbon and thus no CO2 emissions)
| mass_ch4_injected_in_dri | moles_carbon_in_dri*1*ch4_kg_per_kmol | 26.66667 | kg CH4/tDRI | each mole of carbon comes from natural gas
Greenfield NG: Reductant Gas
DRI Composition: Fe (moles) | moles_fe_per_tDRI | mass_pct_iron_in_dri * 1000 kg dri / fe_kg_per_kmol | 15.11096 | kmoles Fe/tDRI
DRI Composition: FeO (moles) | moles_feo_per_tDRI | mass_pct_feo_in_dri * 1000 kg dri / feo_kg_per_kmol | 0.9645295 | kmoles FeO/tDRI
Reductant Consumption: CH4 | volume_ch4_per_tDRI | industry literature value | 287.5 | Nm3 CH4/tDRI | mean value from slide deck 'Midrex Flex: moving from Natural Gas to Hydrogen'
| mass_ch4_per_tDRI | volume_ch4_per_tDRI*ch4_density | 205.85 | kg CH4/tDRI | corresponds to 230 kg CH4/t Fe°, which aligns with Pistorius 2022 value of 220 kg CH4/t Fe°
| mass_c_in_ch4_per_tDRI | mass_ch4_per_tDRI*c_kg_per_kmol/ch4_kg_per_kmol | 154.3875 | kg C in/tDRI
| mass_c_emitted_per_tDRI | mass_c_in_ch4_per_tDRI-mass_carbon_in_dri | 134.3875 | kg C emitted/tDRI
| mass_co2_emitted_per_tDRI | mass_c_emitted_per_tDRI*co2_kg_per_kmol/c_kg_per_kmol | 492.7542 | kg CO2 emitted/tDRI | compares well to Midrex Flex slide deck value of 500
| energy_in_ch4_per_tDRI | mass_ch4_per_tDRI*ch4_lhv | 10.2925 | GJ/tDRI
Midrex Flex: Reductant Gas
DRI Composition: Fe (moles) | moles_fe_per_tDRI | mass_pct_iron_in_dri * 1000 kg dri / fe_kg_per_kmol | 15.11096 | kmoles Fe/tDRI
DRI Composition: FeO (moles) | moles_feo_per_tDRI | mass_pct_feo_in_dri * 1000 kg dri / feo_kg_per_kmol | 0.9645295 | kmoles FeO/tDRI
Reductant Consumption for Pure H2 | volume_h2_per_tDRI | industry literature | 875 | Nm3 H2/tDRI | mean value from slide deck 'Midrex Flex: moving from Natural Gas to Hydrogen'
| mass_h2_per_tDRI | volume_h2_per_tDRI*h2_density | 78.75 | kg H2/tDRI
| energy_h2_per_tDRI | mass_h2_per_tDRI*h2_lhv | 9.45 | GJ/tDRI
| mass_ch4_injected_in_dri | see above | 26.66667 | kg CH4/tDRI | for carburization
| energy_ch4_per_tDRI_carburization | mass_ch4_injected_in_driI*ch4_lhv | 1.333333 | GJ/tDRI | for carburization
| total_energy_pure_h2_flex | energy_h2_per_tDRI + energy_ch4_per_tDRI_carburization | 10.78333 | GJ/tDRI
Reducant Consumption for Pure CH4 | mass_ch4_per_tDRI | see above | 205.85 | kg CH4/tDRI
| energy_ch4_per_tDRI | mass_ch4_per_tDRI*ch4_lhv | 10.2925 | GJ CH4/tDRI
Reducant Consumption: Flex | energy_percentage_H2 | user input | 1 | energy percent | user input
| energy_h2_per_tDRI_flex | energy_percentage_H2*energy_per_tDRI_flex | 9.45 | GJ H2/tDRI | assumption (check with Chris) -- energy percent h2 * energy supplied by hydrogen in the 100% hydrogen operation (?)
| mass_h2_per_tDRI_flex | energy_h2_per_tDRI_flex/h2_lhv | 78.75 | kg H2/tDRI
| volume_h2_per_tDRI_flex | mass_h2_per_tDRI_flex/h2_density | 875 | Nm3 H2/tDRI | checked our values for 30, 50, and 80% hydrogen against slide values
| energy_ch4_per_tDRI_flex | energy_per_tDRI_flex*(1-energy_percentage_H2) | 0 | GJ CH4/tDRI | assumption (check with Chris) -- energy percent ch4 * energy supplied by ch4 in the 100% ch4 operation (?)
| mass_ch4_per_tDRI_flex | energy_ch4_per_tDRI_flex*ch4_lhv | 0 | kg CH4/tDRI
| volume_ng_per_tDRI_flex | mass_ch4_per_tDRI_flex/ch4_density | 0 | Nm3 CH4/tDRI
| mass_co2_emitted_per_tDRI_flex | mass_co2_emitted_per_tDRI*(1-energy_percent_h2) | 0 | kg CO2/tDRI | based on relationship observed in the Midrex Flex slide deck
| mass_ch4_injected_per_tDRI_flex | mass_ch4_injected_in_dri*energy_percentage_H2 | 26.66667 | kg CH4/tDRI | assumption -- if 30% of energy supplied by H2, then need 30% of the total H2 energy requirement & 30% of the CH4 needed to carburize as if we had a pure H2 stream
EAF: Iron and Carbon Balance
EAF Basis | mass_steel_stream | assumption | 1000 | kg liquid steel
Total Iron Content of Steel | pct_C_in_LS | assumption | 0.001 | mass % | assume all gangue and wüstite leave in slag stream, and the remainder is pure Fe
Steel Composition: Fe | mass_iron_per_tLS | mass_steel_stream * (1 - pct_carbon_steel) | 999 | kg Fe/ton liquid steel
Steel Composition: C | mass_carbon_per_tLS | mass_steel_stream * pct_carbon_steel | 1 | kg C/ton liquid steel
Iron Bearing Materials | mass_pct_Fe_scrap | user input | 0.94 | mass % Fe
| mass_pct_Fe_dri |  | 0.8431916 | mass % Fe | assume all gangue and wüstite leave in slag stream, and the remainder is pure Fe
| share_of_dri_in_charge | user input | 0.4 | % total mass (not % Fe)
| mass_iron_bearing_materials |  | 1108.428 | kg burden/tLS
| mass_dri_per_tLS |  | 443.3711 | kg dri/tLS
| mass_scrap_per_tLS |  | 665.0566 | kg scrap/tLS
Oxygen Injected: | moles_o_per_tLS | moles_carbon_to_co2_per_tLS * 0.5 mol O2 / 1 mol C | 0 | kmol/ton liquid steel | each mole of C in the furnace reacts with 1/2 mol of O2 to produce CO, which then further oxidizes to CO2
| mass_o_per_tLS | moles_o_per_tLS * oxygen_kg_per_kmol * 2 | #REF! | kg/ton liquid steel
Note on F116: comparing our calculated values to those from the Midrex Flex slides in parentheticals 30% replacement: 201.25 Nm3 NG (190 - 215) 265.50 Nm3 H2 (250 - 300) 50% replacement: 143.75 Nm3 NG (140 - 165) 437.50 Nm3 H2 (450 - 500) 80% replacement: 57.50 Nm3 NG (50 - 80) 700 Nm3 H2 (700 - 750)

## Blast Furnace
Labor, OPEX & CAPEX
Input | Quantity | Unit | Cost ($) | Source | Note(s)
Labor Costs | 60.90074 | $/ton | 133981634.8 | See Labor Imputation Costs sheet
OPEX | 90 | $/ton | 198000000 | IEA | 1 USD 2000 = 1.7 USD 2022
CAPEX, BF | 358.7 | $/ton | 789140000 | IEA | 1 USD 2000 = 1.7 USD 2022
CAPEX, BOF | 170 | $/ton | 374000000 | IEA | 1 USD 2000 = 1.7 USD 2022
total CAPEX | 528.7 | $/ton | 1163140000 | sum
Blast Furnace (BF) Process Inputs
Input | Quantity (unit/ton HM) | Price ($/unit) | Emissions Factor: Scope 1 (kg CO2/unit) | Emissions Factor: Scope 2 (kg CO2/unit) | Emissions Factor: Scope 3 (kg CO2/unit) | Unit | Source (Quantity) | Note(s)
Coke | 0.38 | 204 | 3257 | -- | 224 | ton | 2020 Average for US Furnaces, AIST
Natural Gas | 0.068 | 348.3 | 2593 | -- | -- | MMbtu | US Department of Energy (pg 67)
Pulverised Coal Injection | 0.049 | 105 | 2953 | -- | -- | ton | 2020 Average for US Furnaces, AIST
Lump Ore | 0.01 | 102 | 37 | -- | -- | ton | 2021 Average for US Furnaces, AIST
Sintered Ore | 0.075 | 163.2 | -- | -- | 262 | ton | 2020 Average for US Furnaces, AIST
Pelletized Iron Ore | 1.4 | 163.2 | -- | -- | 137 | ton | 2020 Average for US Furnaces, AIST
Scrap Steel | 0.035 | 258.4 | -- | -- | 0 | ton | 2020 Average for US Furnaces, AIST
Limestone / Fluxes | 0.25 | 54.4 | 440 | -- | -- | ton | Iron and Steel Production EPA
Blast Furnace (BF) Cost & Emissions Results
Input | Price ($/ton HM) | Scope 1 Emissions (kg CO2/tHM) | Scope 2 Emissions (kg CO2/tHM) | Scope 3 Emissions (kg CO2/tHM) | Note(s)
Coke | 77.52 | 1237.66 | 0 | 85.12
Natural Gas | 23.6844 | 176.324 | 0 | 0
Pulverised Coal Injection | 5.145 | 144.697 | 0 | 0
Lump Ore | 1.02 | 0.37 | 0 | 0
Sintered Ore | 12.24 | 0 | 0 | 19.65
Pelletized Iron Ore | 228.48 | 0 | 0 | 191.8
Scrap Steel | 9.044 | 0 | 0 | 0
Limestone / Fluxes | 13.6 | 110 | 0 | 0
Total | 370.7334 | 1669.051 | 0 | 296.57
255.34
Blast Furnace (BF) Cost & Emissions Results - CCS Retrofit
Input | Price ($/ton HM) | Scope 1 Emissions (kg CO2/tHM) | Scope 2 Emissions (kg CO2/tHM) | Scope 3 Emissions (kg CO2/tHM) | Note(s)
Coke | 77.52 | 1237.66 | 0 | 85.12 | 0
Natural Gas | 23.6844 | 176.324 | 0 | 0 | 0
Pulverised Coal Injection | 5.145 | 144.697 | 0 | 0 | 0
Lump Ore | 1.02 | 0.37 | 0 | 0 | 0
Sintered Ore | 12.24 | 0 | 0 | 19.65 | 0
Pelletized Iron Ore | 228.48 | 0 | 0 | 191.8 | 0
Scrap Steel | 9.044 | 0 | 0 | 0 | 0
Limestone / Fluxes | 13.6 | 110 | 0 | 0 | 0
Electricity | 53.36 | 0 | 312 | 0 | 0
Total | 424.0934 | 166.9051 | 312 | 296.57
Carbon Capture & Sequestration (CCS) Process Inputs
Input | Quantity (unit/ton HM) | Price ($/unit) | Emissions Avoidance Rate: Scope 1 (kg CO2/unit) | Emissions Factor: Scope 2 (kg CO2/unit) | Emissions Factor: Scope 3 (kg CO2/unit) | Unit | Source (Quantity) | Note(s)
Electricity (for CCS) | 800 | 0.0667 | 0.9 | 0.39 | -- | kWh
Note on I7: 1: https://www.wtae.com/article/us-steel-cancels-dollar15-billion-in-improvements-for-mon-valley-plants/36301105# 2: https://www.sciencedirect.com/science/article/pii/S0921344916301008

## Basic Oxygen Furnace
Labor, OPEX & CAPEX
Input | Quantity | Unit | Cost ($) | Source | Note(s)
Labor Costs | 60.90074 | $/ton | 133981634.8 | See Labor Imputation Costs sheet
OPEX | 90 | $/ton | 198000000 | IEA | 1 USD 2000 = 1.7 USD 2022
CAPEX, BF | 358.7 | $/ton | 789140000 | IEA | 1 USD 2000 = 1.7 USD 2022
CAPEX, BOF | 170 | $/ton | 374000000 | IEA | 1 USD 2000 = 1.7 USD 2022
total CAPEX | 528.7 | $/ton | 1163140000 | sum
Basic Oxygen Furnace (BOF) Process Inputs
Input | Quantity (unit/ton steel) | Price ($/unit) | Emissions Factor: Scope 1 (kg CO2/unit) | Emissions Factor: Scope 2 (kg CO2/unit) | Emissions Factor: Scope 3 (kg CO2/unit) | Unit | Source (Quantity) | Note(s)
Hot Metal (from BF) | 0.85 | 370.7334 | 1669.051 | -- | 296.57 | ton | U.S.S Operations and Environmental Report
Hot Metal (from DRI) | 0.85 | 0 | 0 | 0 | 0 | ton |  | Assume quantity same as from BF
Scrap | 0.24 | 258.4 | -- | -- | 0 | ton | U.S.S Operations and Environmental Report
Limestone/Fluxes | 0.06 | 54.4 | 440 | -- | -- | ton | U.S.S Operations and Environmental Report
Oxygen | 50 | 0.15 | -- | -- | 0.335 | Nm^3 | An Introduction to Iron and Steel Processing
Natural Gas | 0.37 | 6.45 | 52.91 | -- | -- | kWh | US Department of Energy (pg 68)
Electricity | 32.23 | 0.0667 | -- | 0.39 | -- | kWh | US Department of Energy (pg 68)
Electricity for CCS | 680 | 0.0667 |  | 0.39
Blast Furnace + BOF Cost & Emissions Results
Input | Price ($/ton steel) | Scope 1 Emissions (kg CO2/tSteel) | Scope 2 Emissions (kg CO2/tSteel) | Scope 3 Emissions (kg CO2/tSteel) | Note(s)
Hot Metal (from BF) | 315.12339 | 1418.69335 | 0 | 252.0845
Scrap | 62.016 | 0 | 0 | 0
Limestone/Fluxes | 3.264 | 26.4 | 0 | 0
Oxygen | 7.5 | 0 | 0 | 16.75
Natural Gas | 2.3865 | 19.5767 | 0 | 0
Electricity | 2.149741 | 0 | ` | 0
Total | 392.439631 | 1464.67005 | 0 | 268.8345
Blast Furnace CCS + BOF Cost & Emissions Results
Input | Price ($/ton steel) | Scope 1 Emissions (kg CO2/tSteel) | Scope 2 Emissions (kg CO2/tSteel) | Scope 3 Emissions (kg CO2/tSteel) | Note(s)
Hot Metal (from BF) | 360.47939 | 141.869335 | 0 | 252.0845
Scrap | 62.016 | 0 | 0 | 0
Limestone/Fluxes | 3.264 | 26.4 | 0 | 0
Oxygen | 7.5 | 0 | 0 | 16.75
Natural Gas | 2.3865 | 19.5767 | 0 | 0
Electricity | 77.586 | 0 | 277.7697 | 0
Total | 513.23189 | 187.846035 | 277.7697 | 268.8345

## Direct Reduction
Labor, OPEX & CAPEX
Input | Quantity | Unit | Cost ($) | Source | Note(s) | Cost comparisons
Labor Costs | 19.02329 | $/ton | 41851229.9 | See Labor Imputation Costs sheet
OPEX | 78 | $/ton DRI | 686400 | Ruijven et al
CAPEX | 499 | $/ton HM | 1097800000 | Ruijven et al |  | Most other sources separately report DRI + EAF CAPEX. For example, taking the average of 3 recently planned DRI projects, capital costs can be estimated at 657 $/ton DRI (1). A Deloitte report estimates DRI capex between 251-440 (2). A recently announced US Steel EAF project is anticipated to cost 258 $/ton HM (3). Assuming 40% of the input to an EAF is DRI, this leads to capital costs ranging from 358 - 521 $/ton HM. |  |  | sources linked in note on cell G5
Direct Reduction (DRI) Process Inputs - Constant Across All
Input | Quantity (unit/ton DRI) | Price ($/unit) | Emissions Factor: Scope 1 (kg CO2/unit) | Emissions Factor: Scope 2 (kg CO2/unit) | Emissions Factor: Scope 3 (kg CO2/unit) | Unit | Source (Quantity) | Note(s)
Pelletized Iron Ore | 1.351103 | 163.2 | -- | -- | 137 | tons | mass balance | assume constant regardless of H2:NG ratio
Oxygen | 15 | 0.15 | -- | -- | 0.335 | Nm^3 | Midrex | assume constant regardless of H2:NG ratio
Electricity for Shaft | 105 | 0.0667 | -- | 0.39 | -- | kWh | Angelo Manenti, Pistorius Slides | assume constant regardless of H2:NG ratio
Direct Reduction Cost (DRI) & Emissions Results - Constant Across All
Input | Price ($/ton DRI) | Scope 1 Emissions (kg CO2/tDRI) | Scope 2 Emissions (kg CO2/tDRI) | Scope 3 Emissions (kg CO2/tDRI) | Note(s)
Pelletized Iron Ore | 220.5 | 0 | 0 | 185.1011
Oxygen | 2.25 | 0 | 0 | 5.025
Electricity for Shaft | 7.0035 | 0 | 40.95 | 0
Total | 229.7535 | 0 | 40.95 | 190.1261
Direct Reduction (DRI) Process Inputs - Process Specific
Input | Quantity (unit/ton DRI) | Price ($/unit) | Emissions Factor: Scope 1 (kg CO2/unit) | Emissions Factor: Scope 2 (kg CO2/unit) | Emissions Factor: Scope 3 (kg CO2/unit) | Unit | Source (Quantity) | Note(s)
Pure Natural Gas
Natural Gas | 205.85 | 0.3483 | see mass balance | -- | 0 | kg | mass balance
Pure Natural Gas with CCS
Natural Gas | 205.85 | 0.3483 | see mass balance | -- | 0 | kg | mass balance
Electricity for CCS | 172.9567125 | 0.0667 | -- | 0.39 | -- | kWh | Benavides et al. (2024) | 390 kWh/tCO2 for a 90% capture efficiency
Pure Hydrogen (H2)
Natural Gas | 26.66667 | 0.3483 | see mass balance | -- | 0 | kg | mass balance
Hydrogen | 46.29741 | 4.68 | -- | -- | 0 | kg | mass balance
Electricity for preheating | 405 | 0.0667 | -- | 0.39 | -- | kWh | Devlin et al. (2023): 1606 MJ/tLS ÷ 1.1 tDRI/tLS
Partial Replacement (Flex) - 100% H2 Replacement
Natural Gas | 26.66667 | 0.3483 | see mass balance | -- | 0 | kg | mass balance
Hydrogen | 78.75 | 4.68 | -- | -- | 0 | kg | mass balance
Direct Reduction Cost (DRI) & Emissions Results - Process Specific
Input | Price ($/ton DRI) | Scope 1 Emissions (kg CO2/tDRI) | Scope 2 Emissions (kg CO2/tDRI) | Scope 3 Emissions (kg CO2/tDRI) | Note(s)
Pure Natural Gas
Natural Gas | 71.697555 | 492.7542 | 0 | 0
Total | 301.451 | 492.7542 | 40.95 | 190.1261
Pure Natural Gas with CCS
Natural Gas | 71.697555 | 49.27542 | 0 | 0
Electricity for CCS | 11.53621 | 0 | 67.45312 | 0
Total | 312.9872 | 49.27542 | 108.4031 | 190.1261
Pure Hydrogen (H2)
Natural Gas | 9.288 | 0 | 0 | 0
Hydrogen | 216.6719 | 0 | 0 | 0
Electricity for preheating | 27.0135 | 0 | 157.95 | 0
Total | 455.7134 | 0 | 198.9 | 190.1261
Partial Replacement (Flex) - 100% H2 Replacement
Natural Gas | 9.288 | 0 | 0 | 0
Hydrogen | 368.55 | 0 | 0 | 0
Total | 607.5915 | 0 | 40.95 | 190.1261
Note on G5: (1)https://www.clevelandcliffs.com/sustainability/environment/producing-high-quality-hbi-in-toledo; https://corporate.arcelormittal.com/media/press-releases/arcelormittal-acquires-majority-stake-in-voestalpine-s-state-of-the-art-hbi-facility-in-texas; https://www.opportunitylouisiana.gov/case-studies/nucor (2)https://www2.deloitte.com/content/dam/Deloitte/global/Documents/Manufacturing/gx_remaking%20the%20global%20steel%20industry_06_13.pdf (3)https://www.al.com/business/2020/10/us-steel-announces-successful-startup-of-412-million-fairfield-electric-arc-furnace.html

## Electric Arc Furnace
Labor, OPEX & CAPEX
Input | Quantity | Unit | Cost ($) | Source | Note(s) | Cost comparisons
Labor Costs | 19.02329 | $/ton | 41851229.9 | See Labor Imputation Costs sheet
OPEX | 61 | $/ton | 134200000 | Ruijven et al |  | 54 | IEA
CAPEX | 309 | $/ton | 679800000 | Ruijven et al |  | 258; 1000; 136 | multiple sources; linked in note in cell G5
Electric Arc Furnace (EAF) Process Inputs - Constant Across All
Input | Quantity (unit/ton steel) | Price ($/unit) | Emissions Factor: Scope 1 (kg CO2/unit) | Emissions Factor: Scope 2 (kg CO2/unit) | Emissions Factor: Scope 3 (kg CO2/unit) | Unit | Source (Quantity) | Note(s)
Oxygen | 34 | 0.15 | 4 | -- | 0.335 | NM^3 | 2021 Avg for US EAFs, AIST | assume constant regardless of scrap:DRI ratio
Electricity | 470 | 0.0667 | -- | 0.39 | -- | kWh | 2022 Avg for US EAFs, AIST | assume constant regardless of scrap:DRI ratio; Chris ~ 400 kWh
Natural Gas | 0.44 | 6.45 | 52.91 | -- | 0 | MMBtu | US DOE (pg 68) | assume constant regardless of scrap:DRI ratio
Electrodes | 2 | 3.666667 | 0.003666667 | -- | 0.65 | kg | Heinen (1997) | assume constant regardless of scrap:DRI ratio
Electric Arc Furnace (EAF) Cost & Emissions Results - Constant Across All
Input | Price ($/ton steel) | Scope 1 Emissions (kg CO2/tSteel) | Scope 2 Emissions (kg CO2/tSteel) | Scope 3 Emissions (kg CO2/tSteel) | Note(s)
Oxygen | 5.1 | 136 | 0 | 11.39 | Chris: ~ 5 kg CO2/tSteel scope 3 and ~ 155 kg CO2/tSteel scope 1
Electricity | 31.349 | 0 | 183.3 | 0
Natural Gas | 2.838 | 23.2804 | 0 | 0
Electrodes | 7.333333 | 0.007333333 | 0 | 1.3
Total | 46.62033 | 159.2877 | 183.3 | 12.69 | Chris: 320 kg CO2 (for 100% scrap based)
Electric Arc Furnace (EAF) Process Inputs - Process Specific
Input | Quantity (unit/ton steel) | Price ($/unit) | Emissions Factor: Scope 1 (kg CO2/unit) | Emissions Factor: Scope 2 (kg CO2/unit) | Emissions Factor: Scope 3 (kg CO2/unit) | Unit | Source (Quantity) | Note(s)
Pure Scrap
Scrap Steel | 1.06383 | 258.4 | -- | -- | 0 | ton | mass balance
Including DRI
Scrap Steel | 0.6650566 | 258.4 | -- | -- | 0 | ton | mass balance
NG-DR | 0.4433711 | 301.451 | 492.7542 | 40.95 | 190.1261 | ton | mass balance
NG(CCS)-DR | 0.4433711 | 312.9872 | 49.27542 | 108.4031 | 190.1261 | ton | mass balance
H2-DR | 0.4433711 | 455.7134 | 0 | 198.9 | 190.1261 | NM^3 | mass balance
Flex-DR | 0.4433711 | 607.5915 | 0 | 40.95 | 190.1261 | kWh | mass balance
Electric Arc Furnace (EAF) Process Inputs - Process Specific
Input | Price ($/ton DRI) | Scope 1 Emissions (kg CO2/tDRI) | Scope 2 Emissions (kg CO2/tDRI) | Scope 3 Emissions (kg CO2/tDRI) | Note(s)
Pure Scrap
Scrap Steel | 274.8936 | 0 | 0 | 0
Total | 321.514 | 159.2877 | 183.3 | 12.69
Including NG-DR
Scrap Steel | 171.8506 | 0 | 0 | 0
NG-DR | 133.6547 | 218.4729 | 18.15605 | 84.2964
Total | 352.1256 | 377.7607 | 201.456 | 96.9864
Including NG(CCS)-DR
Scrap Steel | 171.8506 | 0 | 0 | 0
NG-DR(CCS) | 138.7695 | 21.84729 | 48.06281 | 84.2964
Total | 357.2404 | 181.135 | 231.3628 | 96.9864
Including H2-DR
Scrap Steel | 171.8506 | 0 | 0 | 0
H2-DR | 202.0501 | 0 | 88.18651 | 84.2964
Total | 420.5211 | 159.2877 | 271.4865 | 96.9864
Including Flex-DR
Scrap Steel | 171.8506 | 0 | 0 | 0
Flex-DR | 269.3885 | 0 | 18.15605 | 84.2964
Total | 487.8594 | 159.2877 | 201.456 | 96.9864
Note on G5: 1)https://www.al.com/business/2020/10/us-steel-announces-successful-startup-of-412-million-fairfield-electric-arc-furnace.html 2)https://investors.ussteel.com/news/news-details/2022/U.-S.-Steel-Selects-Osceola-Arkansas-as-Location-for-Most-Advanced-Steelmaking-Facility-in-North-America/default.aspx 3)https://iea-etsap.org/E-TechDS/PDF/I02-Iron&Steel-GS-AD-gct.pdf

## Molten Oxide Electrolysis
Labor, OPEX & CAPEX
Input | Quantity | Unit | Cost ($) | Source | Note(s)
Labor Costs
OPEX | 135 | $/ton | 297000000 | MPP
CAPEX | 810 | $/ton | 1782000000 | MPP
Molten Oxide Electrolysis (MOE) Process Inputs
Input | Quantity (unit/ton steel) | Price ($/unit) | Emissions Factor: Scope 1 (kg CO2/unit) | Emissions Factor: Scope 2 (kg CO2/unit) | Emissions Factor: Scope 3 (kg CO2/unit) | Unit | Source (Quantity) | Note(s)
Iron Ore | 1.17 | 163.2 | -- | -- | 137 | ton | MPP
Scrap | 0 | 258.4 | -- | -- | -- | ton | MPP | Boston Metal's process only requires Iron Ore as the input, but I haven't yet found a source for tons of iron ore required per ton of steel produced.
Electrolyte
Electricity | 4000 | 0.0667 |  | 0.39 |  | kWh | MPP | Boston Metal VP of business development cites ~3600 kWh per ton; for grid electricity use 0.39 kg CO2/kWh
Molten Oxide Electrolysis (MOE) Cost & Emissions Results
Input | Price ($/ton steel) | Scope 1 Emissions (kg CO2/tSteel) | Scope 2 Emissions (kg CO2/tSteel) | Scope 3 Emissions (kg CO2/tSteel) | Note(s)
Iron Ore | 190.944 | -- | -- | 160.29
Scrap | 0 | -- | -- | --
Electrolyte | 0 | 0 | 0 | 0
Electricity | 266.8 | 0 | 1560 | 0
Total | 457.744 | 0 | 1560 | 160.29

## Labor Imputation Costs
Blast Furnace Employees
Facility | Number of Employees | Annual Capacity (Mtons) | Employees / Mton | Source | Notes
Accelor Mittal Indiana Harbor | 4000 | 6.5 | 615.3846 | News Release
AccelorMittal Dofasco | 5000 | 4.5 | 1111.111 | News Release
Mon Valley | 3000 | 2.9 | 1034.483 | US Steel About US
Mean |  |  | 920.3262
EAF Employees
Facility | Number of Employees | Annual Capacity (Mtons) | Employees / Mton | Source | Notes
USS Jefferson County | 150 | 1.6 | 93.75 | News Release
USS Big River Steel | 900 | 3 | 300 | News Release
AccelorMittal Calvert | 300 | 1.5 | 200 | AccelorMittal
Mean |  |  | 197.9167
DRI Employees
Facility | Number of Employees | Annual Capacity (Mtons) | Employees / Mton | Source | Notes
Toledo HBI | 140 | 1.9 | 73.68421 | Cleaveland Cliffs
Corpus Christi HBI | 270 | 2 | 135 | Accelor Mittal | Voestalpine (second source)
Nucor Lousiana | 150 | 2.5 | 60 | Oppurtunity Louisiana
Mean |  |  | 89.5614
Technology Labor Costs
Production Pathway | Employees/Mton | Annual Salary | Labor Cost/ton | Notes
BF-BOF | 920.3262 | 66173 | 60.90074
Scrap-EAF | 197.9167 | 66173 | 13.09674
DRI-EAF | 287.4781 | 66173 | 19.02329
Based on Labor-Hours:
Production Pathway | Labor Hours/ton Steel | Hourly Salary | Labor Cost/ton | Source | Notes
Unspecified/All | 2.1 | 31.82 | 66.822 | Congressional Research Service | not specific to any process technology
EAF | 0.003 | 31.82 | 0.09546 | FRC Global | not an academic source, but acts as a sanity check on the fact that the calculations above suggest there are a lot less man hours / employees per ton steel for EAF vs. integrated